## Sheet
Ref No. | Google Link | Espacenet Link | USPTO Link | ABSTRACT
US9123456 |  |  |  | A high frequency cable includes: a central conductor made from aluminum or an aluminum alloy; a covering layer made from copper covering the central conductor, and having a fiber-like structure in a longitudinal direction; and an intermetallic compound layer formed between the central conductor and the covering layer and having greater volume resistivity than the covering layer, wherein a cross-sectional area of the covering layer is 15% or less of an entire cross-sectional area including the central conductor, the intermetallic compound layer and the covering layer.